## Sheet1
ID | Mix_ID | T | P | Duration(hrs) | Added_Water | Fe_loss_Percent | Assemblage | Percent_melt | Plus_to_75_Glass | Minus_to_25_Glass | Percent_ol | Plus_to_75_ol | Minus_to_25_ol | Percent_ol_core | Plus_to_75_ol_core | Minus_to_25_ol_core | Percent_cpx | Plus_to_75_cpx | Minus_to_25_cpx | Percent_opx | Plus_to_75_opx | Minus_to_25_opx | Percent_amph | Plus_to_75_amph | Minus_to_25_amph | Percent_plag | Plus_to_75_plag | Minus_to_25_plag | Percent_ap | Plus_to_75_ap | Minus_to_25_ap
F136 | 53 | 1010 | 1 | 46.96667 | Saturated | 2.43 | g(46)+ol(11)+cpx(12)+amph(30) | 46.01 | 0.92 | 3.53 | 11.41 | 1.04 | 1.45 |  |  |  | 12.14 | 4.88 | 3.84 |  |  |  | 30.43 | 6.62 | 7.18
OD102 | 53 | 1050 | 1 | 47.3 | Saturated | -5.03 | g(59)+ol*(18)+cpx(19)+amph(4) | 58.79 | 0.4 | 2.96 | 4.81 | 2.37 | 1.74 | 13.04 | 1.94 | 2.2 | 19.26 | 0.57 | 1.46 |  |  |  | 4.1 | 2.91 | 1.81
F149 | 60 | 950 | 1 | 49.46667 | Saturated | -7.26 | g(47)+opx(8)+amph(45)+ap(3) | 46.57 | 1.44 | 2.12 | [9 empty] | 8.35 | 2.36 | 1.91 | 45 | 3.86 | 4.04 |  |  |  | 3.09 | 0.5 | 0.47
F163 | 60 | 1000 | 1 | 47.73333 | Saturated | -10.7 | g(49)+ol(3)+cpx(9)+opx(3)+amph(36) | 49.49 | 0.91 | 3.1 | 2.56 | 1.69 | 1.07 |  |  |  | 8.95 | 1.82 | 1.84 | 2.75 | 1.79 | 1.14 | 36.33 | 3.67 | 4.74
OD173 | 60 | 1025 | 1 | 24.03333 | Saturated | -11.9 | g(70)+ol(10)+cpx(20) | 70.06 | 1.56 | 1.76 | 9.84 | 0.75 | 0.74 |  |  |  | 20.1 | 1.91 | 1.83
F153 | 60 | 1050 | 1 | 48.53333 | Saturated | -13.4 | g(73)+ol(11)+cpx(16) | 72.72 | 0.85 | 0.93 | 11.03 | 0.58 | 0.56 |  |  |  | 16.25 | 0.86 | 0.84
F174 | 60 | 950 | 0.5 | 47.56667 | Saturated | -6.15 | g(39)+opx(3)+amph(57)+ap(1) | 38.85 | 1.46 | 2.06 | [9 empty] | 2.84 | 1.66 | 1.08 | 57.08 | 2.66 | 3.23 |  |  |  | 1.23 | 0.29 | 0.25
F175 | 60 | 1000 | 0.5 | 48.6 | Saturated | -14.1 | g(68)+ol(12)+cpx(20) | 67.96 | 0.75 | 0.86 | 12.44 | 0.76 | 0.74 |  |  |  | 19.6 | 0.94 | 0.92
OD143 | 60 | 1060 | 1 | 46.9 | 6 wt% | -11.4 | g(46)+cpx(22)+opx(6)+amph(26) | 45.95 | 1.75 | 2.05 | [6 empty] | 21.78 | 1.24 | 1.35 | 6.26 | 1.12 | 1 | 26.01 | 1.85 | 1.92
F204 | 60 | 1075 | 1 | 27.06667 | 6 wt% | -14.9 | g(70)+ol(9)+cpx(19)+opx(2) | 69.52 | 0.35 | 1.58 | 9.33 | 0.98 | 0.99 |  |  |  | 19.4 | 1.16 | 1.44 | 1.75 | 1.59 | 0.82
OD141 | 60 | 1100 | 1 | 47.56667 | 6 wt% | -19.6 | g(75)+ol(8)+cpx(15)+opx(2) | 74.95 | 1.22 | 2.55 | 8.48 | 0.7 | 0.76 |  |  |  | 15.29 | 1.57 | 1.73 | 1.28 | 1.35 | 0.67
OD155 | 70 | 1105 | 1 | 26.26667 | 3 wt% | 5.5 | g(64)+cpx(21)+opx(15) | 63.75 | 1.19 | 1.41 | [6 empty] | 20.85 | 1.53 | 1.51 | 15.4 | 1.19 | 1.13
OD153 | 70 | 1140 | 1 | 23.9 | 3 wt% | -9.03 | g(78)+cpx(11)+opx(11) | 77.67 | 1.05 | 1.51 | [6 empty] | 11.33 | 1.7 | 1.52 | 11 | 1.1 | 1.05
OD150 | 70 | 1175 | 1 | 24.05 | 3 wt% | 5.11 | g(79)+cpx(10)+opx(11) | 79.15 | 1.02 | 1.5 | [6 empty] | 10.01 | 1.66 | 1.44 | 10.84 | 1.07 | 1.03
F230 | 70 | 1080 | 0.5 | 12.2 | 3 wt% | -11.7 | g(75)+ol(5)+cpx(13)+opx(7) | 74.59 | 0.84 | 4.75 | 5.17 | 2.69 | 1.88 |  |  |  | 13.15 | 2.18 | 2.56 | 7.09 | 3.89 | 2.7
F137 | 54 | 1010 | 1 | 47.3 | Saturated | -0.59 | g(42)+ol(22)+amph(36) | 41.75 | 1.99 | 2.02 | 21.93 | 0.7 | 0.77 | [9 empty] | 36.32 | 2.43 | 2.4
F145 | 54 | 1050 | 1 | 23.83333 | Saturated | -10.6 | g(61)+ol(26)+cpx(13) | 61.06 | 2.05 | 2.27 | 25.96 | 0.71 | 0.9 |  |  |  | 12.99 | 2.16 | 1.92
F125 | 54 | 1100 | 1 | 24.16667 | Saturated | -7.67 | g(76)+ol(24) | 75.73 | 0.84 | 0.86 | 24.27 | 0.86 | 0.84
OD168 | 59 | 975 | 1 | 22.96667 | Saturated | 4.4 | g(51)+opx(2)+amph(47) | 51.14 | 1.47 | 2.28 | [9 empty] | 2.22 | 1.46 | 0.9 | 46.64 | 2.32 | 2.69
OD109 | 59 | 1000 | 1 | 51.96667 | Saturated | -1.96 | g(59)+opx(3)+amph(38) | 59.23 | 1.28 | 2.07 | [9 empty] | 2.95 | 1.5 | 1.01 | 37.82 | 2.4 | 2.6
OD166 | 59 | 1010 | 1 | 21.86667 | Saturated | -4.48 | g(77)+ol(9)+cpx(14) | 77.27 | 1.01 | 1.2 | 8.88 | 0.69 | 0.67 |  |  |  | 13.85 | 1.3 | 1.23
OD160 | 59 | 1025 | 1 | 29.03333 | Saturated | -11.9 | g(77)+ol(9)+cpx(14) | 76.66 | 1.06 | 1.24 | 8.94 | 0.62 | 0.61 |  |  |  | 14.41 | 1.39 | 1.33
OD161 | 59 | 1050 | 1 | 43.2 | Saturated | -13.7 | g(83)+ol(10)+cpx(8) | 82.65 | 0.89 | 1.19 | 9.6 | 0.67 | 0.67 |  |  |  | 7.76 | 1.31 | 1.14
OD167 | 59 | 1075 | 1 | 23.03333 | Saturated | -3.59 | g(90)+ol(10) | 90.3 | 0.68 | 0.72 | 9.7 | 0.72 | 0.68
OD163 | 59 | 1100 | 1 | 24.03333 | Saturated | -5.35 | g(91)+ol(9) | 91.37 | 0.61 | 0.66 | 8.63 | 0.66 | 0.61
OD144 | 59 | 1060 | 1 | 47.03333 | 6 wt% | -9.66 | g(40)+cpx(1)+opx(2)+amph(57) | 40.27 | 2.23 | 3.45 | [6 empty] | 1.15 | 1.19 | 0.6 | 1.68 | 1.39 | 0.79 | 56.91 | 2.51 | 4.28
OD142 | 59 | 1100 | 1 | 47.86667 | 6 wt% | -15.1 | g(75)+cpx(14)+opx(11) | 74.57 | 0.94 | 1.14 | [6 empty] | 14.36 | 1.24 | 1.19 | 11.065 | 0.85 | 0.83
OD169 | 73 | 1050 | 1 | 18.91667 | 3 wt% | 1.02 | g(46)+cpx(12)+opx(11)+amph(22)+plag(9) | 45.86 | 1.83 | 4.17 | [6 empty] | 12.28 | 2.08 | 2.35 | 10.92 | 2.43 | 2.42 | 21.89 | 4.99 | 4.9 | 9.06 | 2.9 | 2.57
OD171 | 73 | 1075 | 1 | 19.06667 | 3 wt% | -10.9 | g(69)+cpx(13)+opx(16)+plag(2) | 69.23 | 1.31 | 2.2 | [6 empty] | 12.65 | 0.84 | 1.04 | 15.92 | 0.7 | 1 |  |  |  | 2.21 | 1.9 | 1.03
OD170 | 73 | 1100 | 1 | 19.9 | 3 wt% | -0.3 | g(75)+cpx(10)+opx(15) | 74.98 | 0.84 | 1.07 | [6 empty] | 10.22 | 1.27 | 1.14 | 14.8 | 0.82 | 0.81
OD172 | 73 | 1125 | 1 | 21.2 | 3 wt% | -9.09 | g(76)+cpx(9)+opx(16) | 75.51 | 1.19 | 1.43 | [6 empty] | 8.62 | 1.45 | 1.3 | 15.87 | 0.78 | 0.82
F233 | 59 | 1055 | 0.5 | 12.26667 | Saturated | -0.19 | g(89)+ol(11) | 88.92 | 0.75 | 0.8 | 11.08 | 0.8 | 0.75
F228 | 59 | 1080 | 0.5 | 12.3 | Saturated | -7.81 | g(91)+ol(9) | 90.63 | 1.04 | 1.15 | 9.34 | 1.15 | 1.04
F236 | 73 | 1155 | 0.5 | 13 | 3 wt% | 4.17 | g(55)+cpx(10)+opx(17)+plag(18) | 55.4 | 2.11 | 2.44 | [6 empty] | 9.59 | 1.3 | 1.21 | 17 | 0.9 | 0.97 |  |  |  | 18.02 | 1.7 | 1.68
F231 | 73 | 1205 | 0.5 | 13.03333 | 3 wt% | 17.3 | g(92)+opx(8) | 92.39 | 0.63 | 0.69 | [9 empty] | 7.61 | 0.69 | 0.63
F246 | 76 | 955 | 0.5 | 21.3 | Saturated | -9.19 | g(79)+amph(21) | 78.97 | 1.35 | 1.43 | [12 empty] | 21.03 | 1.43 | 1.35
F243 | 76 | 980 | 0.5 | 21.96667 | Saturated | -9.75 | g(81)+amph(19) | 81.37 | 1.34 | 1.41 | [12 empty] | 18.63 | 1.41 | 1.34
F237 | 76 | 1030 | 0.5 | 12.26667 | Saturated | -7.34 | g(96)+ol(1)+cpx(3) | 95.77 | 0.84 | 2.05 | 1.29 | 0.56 | 0.42 |  |  |  | 2.94 | 1.8 | 1.14
OD176 | 76 | 900 | 1 | 24.13333 | Saturated | -13.2 | g(65)+amph(32)+plag(3) | 64.86 | 2.23 | 3.28 | [12 empty] | 32.1 | 1.51 | 2.31 | 3.04 | 2.33 | 1.34
OD179 | 76 | 925 | 1 | 21.31667 | Saturated | -4.73 | g(66)+amph(34) | 66.28 | 1.73 | 1.79 | [12 empty] | 33.73 | 1.79 | 1.73
OD175 | 76 | 950 | 1 | 22.2 | Saturated | -0.71 | g(75)+amph(25) | 75.46 | 1.45 | 1.49 | [12 empty] | 24.54 | 1.49 | 1.45
OD174 | 76 | 1000 | 1 | 24.23333 | Saturated | -9.52 | g(87)+cpx(2)+amph(11) | 86.9 | 0.75 | 2.6 | [6 empty] | 2.3 | 1.83 | 1.04 |  |  |  | 10.81 | 1.85 | 1.75
OD177 | 79 | 1025 | 1 | 24.26667 | 3 wt% | -17.4 | g(33)+cpx(8)+opx(9)+amph(4)+plag(46) | 33.01 | 7.42 | 7.85 | [6 empty] | 7.87 | 2.15 | 2.19 | 9.25 | 2.04 | 2.26 | 4.07 | 1.69 | 1.43 | 45.8 | 5.68 | 7.56
OD178 | 79 | 1075 | 1 | 22.8 | 3 wt% | -10.3 | g(94)+cpx(4)+opx(2) | 94.14 | 0.4 | 1.45 | [6 empty] | 3.69 | 1.46 | 1.06 | 2.16 | 0.83 | 0.63
F245 | 79 | 980 | 0.5 | 21.6 | 3 wt% | -20.78 | g(55)+cpx(19)+opx(5)+plag(21) | 55.057 | 3.596 | 4.4071 | [6 empty] | 18.931 | 1.7095 | 2.0211 | 5.3202 | 1.5935 | 1.3346 |  |  |  | 20.692 | 3.825 | 3.6108
F242 | 79 | 1005 | 0.5 | 22.16667 | 3 wt% | -8.95 | g(62)+cpx(16)+opx(4)+plag(18) | 62.43 | 2.92 | 4.3 | [6 empty] | 15.7 | 2.06 | 2.18 | 3.71 | 1.47 | 1.11 |  |  |  | 18.16 | 3.37 | 3.19
F241 | 79 | 1055 | 0.5 | 19.6 | 3 wt% | -20.1 | g(100) | 100